## Combinded 20mm+10mm
Logo
Project Details
AGGREGATE COMBINATION CALCULATION SHEET FOR 20MM +10MM GRADED AGG.FOR CONCRETE
CLIENT
AUTHORITY's ENGINEER
CONTRACTOR
Source of Material | [5 empty] | Date of Samling
Location of sample | [5 empty] | Date of Testing
Proposed to Use |  | Concrete |  |  |  | Tested by
% of Aggretate : |  | 20mm: |  | 60 | % | 10mm: | 40 | %
IS Sieve Size (mm) | Individual Gradations |  |  |  | Blending Proportions |  | Total % Passing |  | Specification Limit as per IS:383 |  | 60 | 40
| 20 mm (% of Passing) |  | 10 mm (% of Passing) |  | 20 mm | 10 mm
[5 empty] | 60 | 40
40 | 100 |  | 100 |  | 60 | 40 | 100 |  | 100 | Sieve size | 40 | 20 | 10 | 4.75
20 | 95.35 |  | 100 |  | 57.21 | 40 | 97.21 |  | 95 - 100 | Total% passing | 100 | 97.21 | 37.55 | 6.14
10 | 4.45 |  | 87.19 |  | 2.67 | 34.876 | 37.546 |  | 25-55 | Lower Limit | 100 | 95 | 25 | 0
4.75 | 1.74 |  | 12.75 |  | 1.044 | 5.1 | 6.144 |  | 0-10 | Higher Limit | 100 | 100 | 55 | 10
For EPC Representative | [6 empty] | For Authority Engineer